## Front & preliminaries
|  |  | SPECIFICATION | November 2025
|  |  | IOGP S-705D | Version 2.0
Procurement Data Sheet for Welding of Pressure Equipment and Piping (API)
Revision history
VERSION | DATE | PURPOSE
2 | November 2025 | Second Edition
1 | June 2020 | First Edition
Acknowledgements
This IOGP Specification was prepared by a Joint Industry Programme 33
Standardization of Equipment Specifications for Procurement organized
by IOGP with support by the World Economic Forum (WEF).
Disclaimer
Whilst every effort has been made to ensure the accuracy of the information
contained in this publication, neither IOGP nor any of its Members past present or
future warrants its accuracy or will, regardless of its or their negligence, assume
liability for any foreseeable or unforeseeable use made thereof, which liability is
hereby excluded. Consequently, such use is at the recipient’s own risk on the basis
that any use by the recipient constitutes agreement to the terms of this disclaimer.
The recipient is obliged to inform any subsequent recipient of such terms.
Please note that this publication is provided for informational purposes and
adoption of any of its recommendations is at the discretion of the user. Except as
explicitly stated otherwise, this publication must not be considered as a substitute
for government policies or decisions or reference to the relevant legislation relating
to information contained in it.
Where the publication contains a statement that it is to be used as an industry
standard, IOGP and its Members past, present, and future expressly disclaim all
liability in respect of all claims, losses or damages arising from the use or
application of the information contained in this publication in any industrial application.
Any reference to third party names is for appropriate acknowledgement of their
ownership and does not constitute a sponsorship or endorsement.
Copyright notice
The contents of these pages are © International Association of Oil & Gas Producers.
Permission is given to reproduce this report in whole or in part provided (i)
that the copyright of IOGP and (ii) the sources are acknowledged. All other rights are
reserved. Any other use requires the prior written permission of IOGP.
These Terms and Conditions shall be governed by and construed in accordance
with the laws of England and Wales. Disputes arising here from shall be exclusively
subject to the jurisdiction of the courts of England and Wales.
IOGP S-705D (2.0) Procurement Data Sheet for Welding of Pressure Equipment and Piping (API)
Foreword
This specification was prepared under Joint Industry Programme 33 (JIP33) "Standardization of Equipment Specifications for Procurement" organized by the International Oil & Gas Producers Association (IOGP) with the support from the World Economic Forum (WEF). Companies from the IOGP membership participated in developing this specification to leverage and improve industry level standardization globally in the oil and gas sector. The work has developed a minimized set of supplementary requirements for procurement, with life cycle cost in mind, resulting in a common and jointly agreed specification, building on recognized industry and international standards.
Recent trends in oil and gas projects have demonstrated substantial budget and schedule overruns. The Oil and Gas Community within the World Economic Forum (WEF) has implemented a Capital Project Complexity (CPC) initiative which seeks to drive a structural reduction in upstream project costs with a focus on industry-wide, non-competitive collaboration and standardization. The CPC vision is to standardize specifications for global procurement for equipment and packages. JIP33 provides the oil and gas sector with the opportunity to move from internally to externally focused standardization initiatives and provide step change benefits in the sector's capital projects performance.
This specification has been developed in consultation with a broad user and supplier base to realize benefits from standardization and achieve significant project and schedule cost reductions.
The JIP33 work groups performed their activities in accordance with IOGP's Competition Law Guidelines (November 2020).
This second edition cancels and replaces the first edition published in June 2020. Due to technical writing requirements leading to extensive changes, this second edition should be treated as a new document.
IOGP S-705D (2.0) Procurement Data Sheet for Welding of Pressure Equipment and Piping (API)
Introduction
The purpose of this procurement data sheet (PDS) is to specify purchaser-specific requirements for the procurement of welding of pressure equipment and piping in accordance with IOGP S-705 for application in the petroleum and natural gas industries.
The PDS provides requirements where the specification requires the purchaser to define an application-specific requirement. It also includes information required by the purchaser for technical evaluation purposes. Additional purchaser-supplied documents can be listed in the PDS to define scope and technical requirements for enquiry and purchase of the equipment.
The IOGP S-705 specification documents follow a common structure (as shown below) comprising a specification, also known as a technical requirements specification (TRS), this PDS, an information requirements specification (IRS) and a quality requirements specification (QRS). These four specification documents, together with the purchase order, define the overall technical specification for procurement.
JIP33 Specification for Procurement Documents Procurement Data Sheet (PDS)
This PDS is to be applied in conjunction with the specification, the IRS and the QRS, referred to in this document as IOGP S-705, IOGP S-705L and IOGP S-705Q respectively. Further information on the purpose of these documents and the order of precedence for their use is provided in the introduction of the specification.

## Procurement data sheet
Row | IOGP S-705D (2.0) Procurement Data Sheet for Welding of Pressure Equipment and Piping (API) | [6 empty] | Issue
2 | Ref. clause | Description | Purchaser requirement | Purchaser requirement UOM | Supplier offered value | Supplier offered UOM | Additional notes |  | Requirement CFIHOS ID | Equipment CFIHOS ID
3 |  | Identifier
4 |  | Tag number : | input data |  | input data
5 |  | Tag description : | input data |  | input data
6 |  | General information
7 |  | Conformity assessment system (CAS) level : | D |  | D | [5 empty] | select | A | B | C | D
8 | 4.12 | Project country : | input data |  | input data
9 |  | Project region : | input data |  | input data
10 |  | General welding requirements
11 | 1.2,4.1,4.12,4.2,4.6 | Welding code or welding standard specification : | select |  | select | [5 empty] | select | ASME BPVC Section IX | ISO 15609 and ISO 15614 | AWS D1.1 | AWS D1.6 | AWS D1.8 | other
12 | 5.1 | Additional welding processes and transfer modes : | input data |  | input data
13 | 13.13.1 | Production welding parameters monitoring frequency : | input data |  | input data
14 | 4.10,4.12,4.16 | Welding quality management system : | ISO 3834-2 |  | ISO 3834-2 | [5 empty] | select | ISO 3834-2 | ASME B31.3:2024 Appendix Q | ASME BPVC Section VIII Division 1 Appendix 10 | other
15 | 4.13 | Testing laboratory accreditation : | ISO/IEC 17025 |  | ISO/IEC 17025 | [5 empty] | select | ISO/IEC 17025 | other
16 | 13.6.2,13.6.3,6.1.13,Table 9 | Sour service : | not applicable |  | not applicable | [5 empty] | select | ANSI/NACE MR0175/ISO 15156 | NACE MR0103/ISO 17945 | not applicable
17 | 12.1.1 | PQR documentation : | required |  | required | [5 empty] | select | required | not required
18 | 4.17 | Autogenous, dissimilar and heterogeneous welding : | not permitted |  | not permitted | [5 empty] | select | permitted | not permitted
19 |  | Intermediate stress relief (ISR) as per API 934-A : | not required |  | not required | [5 empty] | select | required | not required
20 | 5.3 | Use of SMAW E6010 for single-sided welded joint root pass welding of CS and LAS pipe sizes below NPS 3 (DN 75) : | not permitted |  | not permitted | [5 empty] | select | permitted | not permitted
21 | 7.4 | Depth of weld metal deposit for which back purging is to be maintained : | 0.3 in. (8 mm) |  | 0.3 in. (8 mm) | [5 empty] | select | 0.3 in. (8 mm) | 0.4 in. (10 mm)
22 | 7.4 | Base material thickness of socket, seal and other attachment welds for which back purging is to be maintained throughout welding operation : | 0.3 in. (8 mm) |  | 0.3 in. (8 mm) | [5 empty] | select | 0.3 in. (8 mm) | 0.4 in. (10 mm)
23 |  | FCAW for welding of DSS : | permitted |  | permitted | [5 empty] | select | permitted | not permitted
24 |  | Marking of welded joints with identification number of welder or welding operator : | fabricator's standard |  | fabricator's standard | [5 empty] | select | required | fabricator's standard
25 |  | Interpass temperature limit for CS welds with toughness requirement : | 482 ºF (250 ºC) |  | 482 ºF (250 ºC) | [5 empty] | select | 482 ºF (250 ºC) | as per Table 6
26 | 5.1 | GMAW-S for welding of DSS materials : | permitted |  | permitted | [5 empty] | select | permitted | not permitted
27 |  | Qualification of weld repair procedure when impact testing (CVN) is required : | as per applicable code |  | as per applicable code | [5 empty] | select | as per applicable code | qualify procedure through testing a repaired coupon
28 |  | Weld overlay
29 | B.1.10,B.1.6,B.3.2,B.4,B.5.1,B.6.1 | Additional requirements for weld overlay : | input data |  | input data
30 | B.1.10,B.1.6,B.3.2,B.4,B.5.1,B.6.1,B.6.3 | Weld overlay iron dilution - alloy C276 and alloy 625 : | 10% |  | 10% | [5 empty] | select | 10% | 5% | other
31 |  | PWHT
32 | 10.6,9.16,9.17,9.18 | PWHT of carbon and low-alloy steel for service : | not required |  | not required | [5 empty] | select | required | not required
33 | 10.5,9.8 | PWHT exemption for P-No. 1 piping to ASME B31.3 : | 0.75 in. (19 mm) |  | 0.75 in. (19 mm) | [5 empty] | select | 0.75 in. (19 mm) | other
34 | 9.2 | Simulated PWHT total soaking time : | 2 cycles |  | 2 cycles | [5 empty] | select | 2 cycles | 3 cycles | not required
35 |  | Consumables
36 | 6.1.4 | Consumable testing schedule and inspection document type - mechanical testing : | 2/G (Type 2.2) |  | 2/G (Type 2.2) | [5 empty] | select | 1/F (Type 2.2) | 2/G (Type 2.2) | 4/I (Type 3.1) | 5/J (Type 3.1) | 6/K (Type 3.1)
37 | 6.1.15.1 | Lot class for covered electrodes : | C3 |  | C3 | [5 empty] | select | C1 | C2 | C3 | C4 | C5
38 | 6.1.15.2 | Lot class for solid consumables : | S3 |  | S3 | [5 empty] | select | S1 | S2 | S3 | S4
39 | 6.1.15.3 | Lot class for tubular wire : | T2 |  | T2 | [5 empty] | select | T1 | T2 | T3 | T4 | T5
40 | 6.1.15.4 | Lot class for SAW and ESW fluxes : | F2 |  | F2 | [5 empty] | select | F1 | F2
41 | 6.9.2 | SAW flux manufacturing plant location : | select |  | select | [5 empty] | select | yes | no
42 |  | Quiver temperature for low-hydrogen coated electrodes : | manufacturer's recommended temperature |  | manufacturer's recommended temperature | [5 empty] | select | 176 °F (80 °C) to 302 °F (150 °C) | manufacturer's recommended temperature
43 |  | Hardness testing
44 | 13.6.1,13.6.2,13.6.7,9.5 | Production hardness testing : | required |  | required | [5 empty] | select | required | not required
45 | 13.6.1 | Extent of production hardness testing : | input data |  | input data
46 |  | Production hardness test locations : | as per design/welding code |  | as per design/welding code | [5 empty] | select | as per design/welding code | weld metal | weld metal and HAZ | weld metal and HAZ and base metal
47 |  | Impact testing
48 | D.6.5.1.1 | Charpy V-notch absorbed energy for DSS PQR qualification : | QL I (ISO 17781) |  | QL I (ISO 17781) | [5 empty] | select | QL I (ISO 17781) | QL II (ISO 17781) | other
49 | 12.1.2,6.1.4,D.6.5.1.1,G.7.4 | Impact test temperature : | input data | select | input data | select |  |  |  |  | select | °F | °C
50 | 4.18 | Impact testing of transition zone on heterogeneous welds and dissimilar joints : | not required |  | not required | [5 empty] | select | required | not required
51 |  | Ferrite control
52 | B.1.11,B.3.3,C.4.2.3 | Ferrite measurements of production welds : | input data |  | input data
53 |  | NDE
54 | 11.5 | Arc strike - NDE after grinding : | select |  | select | [5 empty] | select | MT | PT
55 |  | Extent of visual inspection of all finished welds : | as per applicable code |  | as per applicable code | [5 empty] | select | 100% | as per applicable code
56 |  | Surface oxidation and contamination
57 | B.5.2 | Free iron contamination testing of weld overlay : | select |  | select | [5 empty] | select | required | not required
58 | 7.8.3,7.8.5 | Evaluation of surface oxidation prior to cleaning or grinding : | required |  | required | [5 empty] | select | required | not required
59 | 13.5.3 | Acceptance of stud welding joint with partial fusion : | not acceptable |  | not acceptable | [5 empty] | select | acceptable | not acceptable
Note on C4: Specify the unique project tag number for the equipment (if applicable).
Note on C5: Specify a functional description of the tag.
Note on C7: Select the CAS level to be applied in IOGP S-705Q, Annex A. Default value : D
Note on C8: Specify the project country if specific country regulatory requirements are applicable.
Note on C9: Specify the geographic location, within the country, which will determine the applicability of local regulatory requirements.
Note on C11: Select the applicable welding code and specifications. If "ISO 15609 and ISO 15614" is selected, specify ISO 15614-1 level of test in "Additional notes". If "other" is selected, specify the applicable welding code or specification in "Additional notes".
Note on C12: Specify additional approved welding processes and transfer mode.
Note on C13: Specify the frequency of monitoring and recording of production welding parameters (e.g. first weld per welding procedure specification (WPS) and first weld by a welder or welding operator).
Note on C14: Select the welding quality management system. If "other" is selected, specify the welding quality management system in "Additional notes". Default value : ISO 3834-2
Note on C15: Select the accreditation requirement for the testing laboratory. If "other" is selected, specify the accreditation for the testing laboratory in "Additional notes". Default value : ISO/IEC 17025
Note on C16: Select "ANSI/NACE MR0175/ISO 15156" for projects in upstream exploration and production with sour service. Select "ANSI/NACE MR0103/ISO 17945" for refinery projects with sour service. Default value : not applicable
Note on C17: Select "required" if the pWPS, test reports, parent and consumable certificates, post-weld heat treatment (PWHT) records and NDE reports listed in 12.1.1 are required to be included with the procedure qualification record (PQR) documentation. Default value : required
Note on C18: Select whether autogenous, dissimilar and heterogeneous welding is prohibited for all materials. If "not permitted" is selected, the restrictions on the use of autogenous, dissimilar and heterogeneous welding specified in API 582 and IOGP S-705 apply. Default value : not permitted
Note on C19: Select whether intermediate stress relief (ISR) is required in accordance with API 934-A. Default value : not required
Note on C20: Select whether the use of SMAW E6010 is permitted for single-sided welded joint root pass welding of carbon steel (CS) and low-alloy steel (LAS) pipe sizes below NPS 3 (DN 75). Default value : not permitted
Note on C21: When a back purging gas is selected to prevent oxidation or scale formation on the underside of the weld, select the depth of weld metal deposit for which the purge is to be maintained. Default value : 0.3 in. (8 mm)
Note on C22: For socket, seal and other attachment welds, select the base material thickness for which back purging is to be maintained throughout the welding operation. Default value : 0.3 in. (8 mm)
Note on C23: Select whether FCAW is permitted for welding of DSS. Default value : permitted
Note on C24: Select whether marking of welded joints with the identification number of the welder or welding operator is required, fabricator's standard. Default value : fabricator's standard
Note on C25: Select the Interpass temperature limit for CS welds with toughness requirement. Default value : 482 ºF (250 ºC)
Note on C26: Select whether GMAW-S is permitted for welding of DSS materials. Default value : permitted
Note on C27: Select the method of qualification of weld repair procedure is required when impact testing (CVN) is required-either as per applicable code or qualify procedure through testing a repaired coupon. Default value : as per applicable code
Note on C29: Specify additional requirements for weld overlay including overlap range in B.1.6, chemical composition in B.1.10, B.3.2, B.5.1 and B.6.1, and requirements for ferritic stainless steel overlay in B.4.
Note on C30: Specify the maximum iron dilution for overlay welds made with alloy 625 and alloy C276. If "other" is selected, specify the maximum dilution in "Additional notes". Default value : 10 %
Note on C32: Select "required" if PWHT of carbon and low-alloy steel is required for the service. Services requiring PWHT can include sour, amine, caustic, hydrofluoric acid and high-pressure hydrogen service. Default value : not required
Note on C33: Specify the limit for exemption of PWHT for P-no. 1 piping designed to ASME B31.3. If "other" is specified, specify the exemption criteria in "Additional notes" (e.g. ASME B31.3:2024 Table 331.1.3). Default value : 0.75 in. (19 mm)
Note on C34: When PWHT is required, select how many PWHT cycles the total soaking time of the simulated PWHT is to be equivalent to. Select "not required" when PWHT is not required. Default value : 2 cycles
Note on C36: Default value is 2/G for mechanical testing of consumables. If consumable testing schedule 6/K is selected, specify the test required in "Additional notes". Default value : 2/G (Type 2.2)
Note on C37: Select the lot class for covered electrodes. The default is C3 for upstream facilities. Default value : C3
Note on C38: Select the lot class for solid consumables. The default is S3 for upstream facilities. Default value : S3
Note on C39: Select the lot class for tubular wire. The default is T2 for upstream facilities. Default value : T2
Note on C40: Select the lot class for SAW and ESW fluxes. The default is F2 for upstream facilities. Default value : F2
Note on C41: Select whether the country and plant of manufacture of SAW flux are to be provided by the fabricator.
Note on C42: Select the temperature of the quiver to be used for storage of low-hydrogen coated electrodes. Default value : manufacturer's recommended temperature
Note on C44: Select whether production hardness testing is required. Default value : required
Note on C45: If production hardness testing is required, specify the extent of production welds to be tested. Specify the hardness acceptance criteria either as defined in 13.6.2 or in accordance with the purchaser's specification in the "Additional notes" column.
Note on C46: Select the locations where production hardness testing is to be performed. Default value : as per design/welding code
Note on C48: Quality level II (QL II) is the acceptance level for most oil and gas applications. Quality level I (QL I) is intended for piping designated as high pressure fluid service to ASME B31.3 or for pressure equipment compliance with EN 13445-2, Table B.2-14. Default value : QL I (ISO 17781)
Note on C49: Specify the impact testing temperature if different from the temperature defined by the specified design code.
Note on C50: Select whether impact testing of the transition zone (fusion line + 0.06 in. (1.5 mm)) is required on heterogeneous welds and dissimilar joints. Default value : not required
Note on C52: Specify the method, extent, frequency and acceptance criteria for alloys not listed in Table B.2 or when a lower ferrite number (FN) is required by C.4.2.3.
Note on C54: Select the NDE method to be performed following grinding of an arc strike area. Specify the acceptance criteria for inspection of the ground area in "Additional notes".
Note on C55: Select the required extent of visual inspection of all finished welds. Default value : as per applicable code
Note on C57: Select whether testing for the presence of free iron contamination of production welds is required. If "required", specify the test method, extent, frequency and acceptance criteria or reference the purchaser document containing these requirements.
Note on C58: Select whether the evaluation of surface oxidation (heat tint) prior to cleaning or grinding is required. The cleaning of titanium, titanium alloy, nickel and nickel alloy welds prior to inspection can be a cause for rejection. Default value : required
Note on C59: Select whether stud welding joints with less than 100 % fusion are acceptable. If "acceptable" is selected, specify the acceptable fusion level in "Additional notes". Default value : not acceptable

## Supplement
Row |  | IOGP S-705D (2.0) Procurement Data Sheet for Welding of Pressure Equipment and Piping (API) | Issue
2 | Purchase order specific requirements
3 | Delete this sheet if not required.
4
5
6
7
8
9
10
11
12
13
14
15
16
17
18
19
20
21
22
23
24
25
26
27
28
29
30
31
32
33
34
35
36
37
38
39
40
41
42
43
44
45
46
47
48
49
50
51
52
53
54
55
56
57
58
59
60

## Guidance
IOGP S-705D (2.0) Procurement Data Sheet for Welding of Pressure Equipment and Piping (API)
Guidance on the use of this procurement data sheet (PDS)
This PDS is to be used in conjunction with IOGP S-705, Supplementary Specification to API Recommended Practice 582 for Welding of Pressure Equipment and Piping.
This PDS is designed to be used in MS Excel electronic format by the purchaser and the supplier.
This PDS, completed with requested values, should be delivered back to the purchaser by using the PDS template or other mutually agreed method.
The Ref. clause column provides references back to the following: — parent standard and/or supplementary specification when the PDS is used in conjunction with a supplementary specification; — specification when the PDS is used in conjunction with a standalone specification.
Guidance specific to an item may be provided as a note in the description. This guidance is meant to provide a better understanding of the PDS item and/or an explanation of how to complete the input.
The Additional notes column may be used by the purchaser or supplier to provide additional information pertinent to the specification and/or supply of the equipment.
The Issue column should be used by the purchaser for revision purposes. After the first issue, for each subsequent revision of the PDS that is issued to suppliers for enquiry or purchase, the purchaser should use this column to denote that the data in a specific row has been updated since the previous revision. This enables the supplier to easily identify where changes have been made.
Default values (if applicable) have been set in accordance with essential minimum requirements as an integral part of this specification and should only be changed where specific justification can be provided.
The Supplement worksheet is provided in an open format for application of specific items not covered in the main part of the PDS. This worksheet is not intended to modify requirements defined in the specification.
The Purchaser requirement and Purchaser requirement UOM columns specifiy the functional and early design requirements of the equipment. Specified requirements allow the supplier to provide an offer to the purchaser.
The Supplier offered value and Supplier offered UOM columns are used by the supplier to declare the offered value. Where the offered product characteristic differs from the purchaser requirement, the cell shading is automatically updated (by conditional formatting) to highlight the deviation from the purchaser requirement.
The Requirement CFIHOS ID and Equipment CFIHOS ID in columns K and L enable information exchange in a data-centric manner. Note that these columns are in a hidden area of the worksheet and can be unhidden for use.
Legend
select | Purchaser completed, drop-down list of pre-defined values (may be prepopulated with a default value)
input data | Purchaser completed data entry
select | Supplier completed, drop-down list of pre-defined values
input data | Supplier completed data entry
select | Either supplier or purchaser completed, drop-down list of predefined values (may be prepopulated with a default value)
input data | Either supplier or purchaser completed data entry
select | Selection of units from a pre-defined drop-down list
select | No input expected
input data | No input expected
UOM | Fixed unit of measure
UOM | Fixed unit of measure
No unit of measure (null)
Configuration of purchaser and supplier input columns
The following table, to be read alongside the above legend, shows the possible combinations of relationships between purchaser requirement and supplier offered values.
Purchaser requirement |  | Purchaser requirement UOM | Supplier offered value | Supplier offered UOM
select |  | select | select | select
input data |  | select | input data | select
select |  | UOM | select | UOM
input data |  | UOM | input data | UOM
select |  |  | select
input data |  |  | input data
select |  | select | select | select
input data |  | select | input data | select
select |  | UOM | select | UOM
input data |  | UOM | input data | UOM
select |  |  | select
input data |  |  | input data
select |  | select | select | select
input data |  | select | input data | select
select |  | UOM | select | UOM
input data |  | UOM | input data | UOM
select |  |  | select
input data |  |  | input data